## Sheet2
Reading | Load [N] | Time [sec.]
1 | -0.9 | 0
2 | -2.4 | 0.25
3 | -4.7 | 0.5
4 | -7 | 0.75
5 | -8.6 | 1
6 | -10.7 | 1.25
7 | -12.8 | 1.5
8 | -15.1 | 1.751
9 | -17.1 | 2
10 | -19.2 | 2.25
11 | -21.2 | 2.5
12 | -23.2 | 2.751
13 | -25.3 | 3
14 | -27.4 | 3.251
15 | -29.7 | 3.5
16 | -31.9 | 3.75
17 | -34.1 | 4
18 | -36.4 | 4.25
19 | -38.8 | 4.5
20 | -41.1 | 4.75
21 | -43.5 | 5
22 | -45.8 | 5.25
23 | -48.1 | 5.5
24 | -50.3 | 5.75
25 | -52.5 | 6
26 | -54.7 | 6.25
27 | -56.9 | 6.5
28 | -59 | 6.75
29 | -61.4 | 7
30 | -63.7 | 7.25
31 | -66.1 | 7.5
32 | -68.6 | 7.75
33 | -71.1 | 8
34 | -73.8 | 8.25
35 | -76.4 | 8.5
36 | -79.1 | 8.75
37 | -81.6 | 9
38 | -84.4 | 9.25
39 | -87.1 | 9.5
40 | -89.8 | 9.75
41 | -92.3 | 10
42 | -95.1 | 10.25
43 | -97.9 | 10.5
44 | -100.7 | 10.75
45 | -103.4 | 11
46 | -106.3 | 11.25
47 | -109.1 | 11.5
48 | -111.9 | 11.75
49 | -114.8 | 12
50 | -117.7 | 12.25
51 | -120.7 | 12.5
52 | -123.6 | 12.75
53 | -126.5 | 13
54 | -129.5 | 13.25
55 | -132.5 | 13.5
56 | -135.4 | 13.75
57 | -138.4 | 14
58 | -141.4 | 14.25
59 | -144.4 | 14.5
60 | -147.4 | 14.751
61 | -150.4 | 15
62 | -153.3 | 15.25
63 | -156.3 | 15.5
64 | -159.3 | 15.75
65 | -162.2 | 16
66 | -165.3 | 16.25
67 | -168.3 | 16.5
68 | -171.3 | 16.751
69 | -174.2 | 17
70 | -177.2 | 17.251
71 | -180 | 17.5
72 | -182.9 | 17.75
73 | -185.7 | 18
74 | -188.6 | 18.25
75 | -191.4 | 18.5
76 | -194.2 | 18.75
77 | -196.9 | 19
78 | -199.7 | 19.25
79 | -202.5 | 19.5
80 | -205.3 | 19.75
81 | -207.9 | 20
82 | -210.7 | 20.25
83 | -213.6 | 20.5
84 | -216.4 | 20.75
85 | -219.2 | 21.001
86 | -222.1 | 21.25
87 | -225 | 21.5
88 | -227.8 | 21.75
89 | -230.6 | 22
90 | -233.5 | 22.25
91 | -236.4 | 22.5
92 | -239.2 | 22.75
93 | -242 | 23
94 | -244.9 | 23.25
95 | -247.9 | 23.5
96 | -250.9 | 23.75
97 | -253.9 | 24
98 | -256.9 | 24.25
99 | -259.9 | 24.501
100 | -262.8 | 24.75
101 | -265.7 | 25
102 | -268.6 | 25.251
103 | -271.4 | 25.5
104 | -274.2 | 25.751
105 | -277.1 | 26
106 | -280 | 26.25
107 | -282.8 | 26.5
108 | -285.6 | 26.75
109 | -288.3 | 27
110 | -291.2 | 27.25
111 | -294.1 | 27.5
112 | -297.1 | 27.75
113 | -299.8 | 28
114 | -302.7 | 28.25
115 | -305.5 | 28.5
116 | -308.4 | 28.751
117 | -311.2 | 29
118 | -314 | 29.25
119 | -316.8 | 29.5
120 | -319.5 | 29.75
121 | -322.2 | 30
122 | -324.8 | 30.25
123 | -327.5 | 30.5
124 | -330.2 | 30.75
125 | -332.8 | 31
126 | -335.2 | 31.25
127 | -337.9 | 31.5
128 | -340.3 | 31.75
129 | -342.8 | 32
130 | -345.2 | 32.25
131 | -347.7 | 32.5
132 | -350 | 32.75
133 | -352.3 | 33
134 | -354.6 | 33.251
135 | -357 | 33.5
136 | -359.3 | 33.75
137 | -361.6 | 34
138 | -363.9 | 34.25
139 | -366.3 | 34.5
140 | -368.5 | 34.75
141 | -370.5 | 35
142 | -370.6 | 35.25
143 | -6.6 | 35.5
144 | -6.6 | 35.75
145 | -6.6 | 36.001
146 | -6.6 | 36.25
147 | -6.6 | 36.5