## Sheet2
Reading | Load [N] | Time [sec.]
1 | 0 | 0
2 | -1.8 | 0.25
3 | -4.1 | 0.5
4 | -6 | 0.75
5 | -7.8 | 1.001
6 | -9.4 | 1.25
7 | -11.1 | 1.5
8 | -12.7 | 1.75
9 | -14.4 | 2
10 | -16 | 2.25
11 | -17.6 | 2.501
12 | -19.2 | 2.75
13 | -20.9 | 3
14 | -22.6 | 3.25
15 | -24.3 | 3.5
16 | -26 | 3.75
17 | -27.9 | 4.001
18 | -29.7 | 4.25
19 | -31.5 | 4.5
20 | -33.3 | 4.75
21 | -35.3 | 5
22 | -37.2 | 5.25
23 | -39.1 | 5.5
24 | -41 | 5.75
25 | -42.9 | 6
26 | -44.8 | 6.25
27 | -46.6 | 6.501
28 | -48.5 | 6.75
29 | -50.4 | 7
30 | -52.4 | 7.251
31 | -54.3 | 7.5
32 | -56.3 | 7.75
33 | -58.4 | 8
34 | -60.6 | 8.25
35 | -62.8 | 8.5
36 | -64.8 | 8.75
37 | -67.1 | 9
38 | -69.2 | 9.25
39 | -71.4 | 9.5
40 | -73.5 | 9.75
41 | -75.8 | 10.001
42 | -78 | 10.25
43 | -80.3 | 10.5
44 | -82.4 | 10.75
45 | -84.7 | 11.001
46 | -86.9 | 11.25
47 | -89.3 | 11.501
48 | -91.5 | 11.75
49 | -93.9 | 12
50 | -96.2 | 12.25
51 | -98.5 | 12.5
52 | -100.7 | 12.75
53 | -103.1 | 13
54 | -105.5 | 13.25
55 | -107.9 | 13.5
56 | -110.2 | 13.75
57 | -112.6 | 14
58 | -115 | 14.25
59 | -117.3 | 14.5
60 | -119.7 | 14.75
61 | -122 | 15
62 | -124.4 | 15.251
63 | -126.7 | 15.5
64 | -129 | 15.75
65 | -131.3 | 16
66 | -133.6 | 16.25
67 | -135.9 | 16.5
68 | -138.2 | 16.75
69 | -140.5 | 17
70 | -142.8 | 17.25
71 | -145.1 | 17.5
72 | -147.4 | 17.75
73 | -149.7 | 18
74 | -152 | 18.25
75 | -154.4 | 18.5
76 | -156.7 | 18.751
77 | -159.1 | 19
78 | -161.5 | 19.25
79 | -164 | 19.5
80 | -166.3 | 19.75
81 | -168.7 | 20.001
82 | -171.2 | 20.25
83 | -173.6 | 20.5
84 | -176 | 20.75
85 | -178.4 | 21
86 | -180.8 | 21.25
87 | -183.3 | 21.5
88 | -185.6 | 21.75
89 | -188 | 22.001
90 | -190.5 | 22.25
91 | -192.9 | 22.5
92 | -195.2 | 22.75
93 | -197.6 | 23
94 | -199.9 | 23.25
95 | -202.2 | 23.5
96 | -204.5 | 23.75
97 | -206.7 | 24
98 | -209 | 24.25
99 | -211.2 | 24.5
100 | -213.4 | 24.75
101 | -215.4 | 25
102 | -217.5 | 25.25
103 | -219.4 | 25.5
104 | -221.3 | 25.75
105 | -222.8 | 26.001
106 | -224.5 | 26.25
107 | -225.8 | 26.5
108 | -226.9 | 26.75
109 | -227.7 | 27
110 | -228.1 | 27.25
111 | -227.6 | 27.5
112 | -225.9 | 27.75
113 | -223.4 | 28
114 | -220.1 | 28.251
115 | -216.3 | 28.5
116 | -212.4 | 28.75
117 | -208.4 | 29.001
118 | -204.6 | 29.25
119 | -201.2 | 29.5
120 | -197.7 | 29.75
121 | -194.4 | 30
122 | -191.4 | 30.25
123 | -188.8 | 30.5
124 | -186.2 | 30.75
125 | -183.9 | 31.001
126 | -181.7 | 31.25
127 | -179.9 | 31.5
128 | -178.1 | 31.75
129 | -176.4 | 32
130 | -175 | 32.251
131 | -173.8 | 32.5
132 | -172.6 | 32.75
133 | -171.5 | 33
134 | -170.5 | 33.25
135 | -169.5 | 33.5
136 | -168.6 | 33.75
137 | -167.6 | 34
138 | -166.9 | 34.25
139 | -166.1 | 34.5
140 | -165.5 | 34.75
141 | -164.8 | 35.001
142 | -164.3 | 35.25
143 | -163.8 | 35.5
144 | -163.3 | 35.75
145 | -162.8 | 36
146 | -162.3 | 36.25
147 | -161.8 | 36.5
148 | -161.2 | 36.75
149 | -160.4 | 37
150 | -159.7 | 37.25
151 | -159.1 | 37.5
152 | -158.3 | 37.75
153 | -157.5 | 38
154 | -156.5 | 38.25
155 | -155.8 | 38.5
156 | -154.8 | 38.75
157 | -153.7 | 39
158 | -152.4 | 39.25
159 | -151.2 | 39.5
160 | -150 | 39.75
161 | -148.9 | 40
162 | -147.7 | 40.25
163 | -146.4 | 40.5
164 | -145 | 40.75
165 | -144 | 41
166 | -142.9 | 41.251
167 | -142.2 | 41.5
168 | -141.3 | 41.75
169 | -140.5 | 42
170 | -139.8 | 42.25
171 | -139.3 | 42.5
172 | -138.6 | 42.75
173 | -137.9 | 43
174 | -137.1 | 43.25
175 | -136.2 | 43.5
176 | -135.1 | 43.75
177 | -132.9 | 44.001
178 | -130.1 | 44.25
179 | -127.4 | 44.5
180 | -124.6 | 44.75
181 | -121.7 | 45
182 | -119.3 | 45.25
183 | -117.2 | 45.5
184 | -114.2 | 45.75
185 | -110.9 | 46.001
186 | -107.4 | 46.25
187 | -103 | 46.5
188 | -96.8 | 46.75
189 | -90.5 | 47
190 | -85.8 | 47.25
191 | -82.8 | 47.5
192 | -80.9 | 47.75
193 | -79.3 | 48
194 | -77.7 | 48.25
195 | -76.5 | 48.5
196 | -75.3 | 48.75
197 | -74.1 | 49.001
198 | -72.7 | 49.25
199 | -71.3 | 49.5
200 | -69.9 | 49.75
201 | -68 | 50
202 | -65.3 | 50.25
203 | -62 | 50.501
204 | -57.6 | 50.75
205 | -52.1 | 51
206 | -3.5 | 51.25
207 | -3.7 | 51.5
208 | -3.7 | 51.75
209 | -3.7 | 52
210 | -3.7 | 52.25
211 | -3.7 | 52.5
212 | -3.7 | 52.75
213 | -3.7 | 53.001
214 | -3.7 | 53.25
215 | -3.7 | 53.5
216 | -3.7 | 53.751
217 | -3.7 | 54