## Sheet2
Reading | Load [N] | Time [sec.]
1 | -0.4 | 0
2 | 0.3 | 0.25
3 | -2.4 | 0.5
4 | -4.3 | 0.751
5 | -5.9 | 1
6 | -7.3 | 1.25
7 | -8.5 | 1.5
8 | -9.6 | 1.75
9 | -10.6 | 2
10 | -11.7 | 2.25
11 | -12.9 | 2.5
12 | -14 | 2.75
13 | -15.2 | 3
14 | -16.4 | 3.25
15 | -17.7 | 3.5
16 | -18.9 | 3.75
17 | -20.2 | 4
18 | -21.5 | 4.25
19 | -22.9 | 4.5
20 | -24.3 | 4.75
21 | -25.8 | 5
22 | -27.4 | 5.25
23 | -29 | 5.5
24 | -30.5 | 5.75
25 | -32.1 | 6
26 | -33.9 | 6.25
27 | -35.6 | 6.5
28 | -37.4 | 6.75
29 | -39.3 | 7
30 | -41.2 | 7.25
31 | -43 | 7.5
32 | -44.9 | 7.75
33 | -46.7 | 8
34 | -48.5 | 8.25
35 | -50.4 | 8.5
36 | -52.2 | 8.751
37 | -54.2 | 9
38 | -56.2 | 9.251
39 | -58.3 | 9.5
40 | -60.4 | 9.75
41 | -62.7 | 10
42 | -65 | 10.25
43 | -67.4 | 10.5
44 | -69.6 | 10.75
45 | -71.9 | 11
46 | -74.3 | 11.25
47 | -76.6 | 11.5
48 | -78.9 | 11.751
49 | -81.3 | 12
50 | -83.6 | 12.25
51 | -86.1 | 12.5
52 | -88.3 | 12.75
53 | -90.7 | 13
54 | -93.1 | 13.25
55 | -95.6 | 13.5
56 | -97.9 | 13.75
57 | -100.3 | 14
58 | -102.8 | 14.25
59 | -105.2 | 14.5
60 | -107.7 | 14.75
61 | -110.2 | 15
62 | -112.7 | 15.25
63 | -115.2 | 15.5
64 | -117.7 | 15.75
65 | -120.2 | 16
66 | -122.8 | 16.25
67 | -125.4 | 16.5
68 | -127.9 | 16.751
69 | -130.5 | 17
70 | -133.1 | 17.25
71 | -135.7 | 17.5
72 | -138.3 | 17.75
73 | -140.8 | 18
74 | -143.4 | 18.25
75 | -146.1 | 18.5
76 | -148.7 | 18.75
77 | -151.2 | 19
78 | -153.8 | 19.25
79 | -156.5 | 19.5
80 | -159 | 19.75
81 | -161.7 | 20
82 | -164.3 | 20.25
83 | -167 | 20.5
84 | -169.5 | 20.75
85 | -172.1 | 21
86 | -174.6 | 21.25
87 | -177.3 | 21.5
88 | -179.9 | 21.75
89 | -182.4 | 22
90 | -185.1 | 22.25
91 | -187.7 | 22.5
92 | -190.3 | 22.75
93 | -192.8 | 23
94 | -195.5 | 23.25
95 | -198 | 23.5
96 | -200.6 | 23.75
97 | -203.1 | 24
98 | -205.7 | 24.25
99 | -208.2 | 24.5
100 | -210.7 | 24.75
101 | -213.1 | 25
102 | -215.7 | 25.25
103 | -218.1 | 25.5
104 | -220.4 | 25.751
105 | -222.6 | 26
106 | -225 | 26.251
107 | -227.1 | 26.5
108 | -229.2 | 26.75
109 | -231 | 27
110 | -232.8 | 27.25
111 | -234.3 | 27.5
112 | -235.4 | 27.75
113 | -236.1 | 28
114 | -236.3 | 28.25
115 | -235.6 | 28.5
116 | -233.8 | 28.75
117 | -230.9 | 29
118 | -227.4 | 29.25
119 | -223.5 | 29.501
120 | -219.1 | 29.75
121 | -214.7 | 30
122 | -210.2 | 30.25
123 | -205.7 | 30.501
124 | -200.9 | 30.75
125 | -196.2 | 31
126 | -191.7 | 31.25
127 | -187.5 | 31.5
128 | -183.8 | 31.75
129 | -180.6 | 32
130 | -178 | 32.25
131 | -176 | 32.5
132 | -174.4 | 32.75
133 | -173.1 | 33
134 | -172.1 | 33.25
135 | -171.5 | 33.5
136 | -171 | 33.75
137 | -170.5 | 34
138 | -170.2 | 34.25
139 | -170 | 34.5
140 | -169.7 | 34.75
141 | -169.4 | 35
142 | -169.3 | 35.25
143 | -169.2 | 35.5
144 | -169 | 35.75
145 | -168.7 | 36
146 | -168.5 | 36.251
147 | -168.4 | 36.5
148 | -168.3 | 36.75
149 | -168.1 | 37
150 | -167.9 | 37.25
151 | -167.9 | 37.5
152 | -167.9 | 37.75
153 | -167.8 | 38
154 | -167.6 | 38.25
155 | -167.7 | 38.5
156 | -167.7 | 38.75
157 | -167.8 | 39.001
158 | -167.7 | 39.25
159 | -167.9 | 39.5
160 | -167.9 | 39.75
161 | -167.9 | 40
162 | -167.8 | 40.25
163 | -167.9 | 40.5
164 | -167.9 | 40.751
165 | -168 | 41
166 | -167.9 | 41.25
167 | -168.1 | 41.5
168 | -168.2 | 41.75
169 | -168.3 | 42
170 | -168.3 | 42.25
171 | -168.4 | 42.501
172 | -168.5 | 42.75
173 | -168.5 | 43
174 | -168.6 | 43.25
175 | -168.7 | 43.5
176 | -168.9 | 43.75
177 | -168.9 | 44
178 | -169 | 44.25
179 | -169 | 44.5
180 | -169 | 44.75
181 | -168.9 | 45
182 | -168.7 | 45.25
183 | -168.6 | 45.5
184 | -168.5 | 45.751
185 | -168.3 | 46
186 | -168.2 | 46.25
187 | -168.2 | 46.5
188 | -168.2 | 46.75
189 | -168.2 | 47
190 | -168 | 47.25
191 | -167.9 | 47.5
192 | -167.7 | 47.75
193 | -166.3 | 48
194 | -164.5 | 48.25
195 | -163.2 | 48.5
196 | -162.2 | 48.75
197 | -161.5 | 49
198 | -160.9 | 49.25
199 | -160.5 | 49.5
200 | -160.2 | 49.75
201 | -160.1 | 50
202 | -159.9 | 50.25
203 | -159.8 | 50.5
204 | -159.8 | 50.75
205 | -159.7 | 51
206 | -159.6 | 51.25
207 | -159.5 | 51.5
208 | -159.5 | 51.75
209 | -159.4 | 52
210 | -159.3 | 52.25
211 | -159 | 52.5
212 | -158.8 | 52.75
213 | -158.3 | 53
214 | -157.7 | 53.25
215 | -156.8 | 53.5
216 | -156 | 53.75
217 | -153.7 | 54
218 | -150.8 | 54.25
219 | -147.6 | 54.5
220 | -144.6 | 54.751
221 | -141.6 | 55
222 | -139.3 | 55.25
223 | -137.4 | 55.5
224 | -136.2 | 55.751
225 | -135.3 | 56
226 | -134.4 | 56.25
227 | -132.5 | 56.5
228 | -131.4 | 56.75
229 | -130.5 | 57
230 | -129.9 | 57.25
231 | -129.4 | 57.5
232 | -129.1 | 57.75
233 | -128.8 | 58
234 | -128.2 | 58.25
235 | -127.6 | 58.5
236 | -127 | 58.751
237 | -126.5 | 59
238 | -125.9 | 59.25
239 | -125.1 | 59.5
240 | -124.3 | 59.751
241 | -123.3 | 60
242 | -121.8 | 60.251
243 | -119.3 | 60.5
244 | -116.6 | 60.75
245 | -112.6 | 61
246 | -100.1 | 61.25
247 | -80.3 | 61.5
248 | -77.2 | 61.75
249 | -76.1 | 62
250 | -75.6 | 62.25
251 | -75.3 | 62.5
252 | -74.9 | 62.75
253 | -74.5 | 63
254 | -73.8 | 63.25
255 | -72.7 | 63.5
256 | -68.8 | 63.75
257 | -66.1 | 64
258 | -64.7 | 64.25
259 | -63.1 | 64.501
260 | -60 | 64.75
261 | -54.4 | 65
262 | -46.9 | 65.25
263 | -36.4 | 65.5
264 | -28.7 | 65.75
265 | -3.7 | 66
266 | -3.7 | 66.25
267 | -3.7 | 66.5
268 | -3.7 | 66.75
269 | -3.7 | 67
270 | -3.7 | 67.25