## Sheet2
Reading | Load [N] | Force | Stress (N/mm2) | Displacement | strain | Time [sec.]
1 | 6.1 | -6.1 | -0.07704734 | 0 | 0 | 0
2 | 1.1 | -1.1 | -0.01389378 | 1.25 | 0.01388889 | 0.25
3 | -6.4 | 6.4 | 0.08083656 | 2.5 | 0.02777778 | 0.5
4 | -11.5 | 11.5 | 0.1452532 | 3.75 | 0.04166667 | 0.75
5 | -16.4 | 16.4 | 0.2071437 | 5.005 | 0.05561111 | 1.001
6 | -21.2 | 21.2 | 0.2677711 | 6.25 | 0.06944444 | 1.25
7 | -26 | 26 | 0.3283985 | 7.5 | 0.08333333 | 1.5
8 | -30.4 | 30.4 | 0.3839736 | 8.75 | 0.09722222 | 1.75
9 | -35.1 | 35.1 | 0.443338 | 10 | 0.1111111 | 2
10 | -39.7 | 39.7 | 0.5014393 | 11.255 | 0.1250556 | 2.251
11 | -44.2 | 44.2 | 0.5582775 | 12.5 | 0.1388889 | 2.5
12 | -48.5 | 48.5 | 0.6125895 | 13.75 | 0.1527778 | 2.75
13 | -52.8 | 52.8 | 0.6669016 | 15 | 0.1666667 | 3
14 | -57 | 57 | 0.7199506 | 16.255 | 0.1806111 | 3.251
15 | -61.2 | 61.2 | 0.7729996 | 17.505 | 0.1945 | 3.501
16 | -65.3 | 65.3 | 0.8247855 | 18.75 | 0.2083333 | 3.75
17 | -69.4 | 69.4 | 0.8765714 | 20 | 0.2222222 | 4
18 | -73.3 | 73.3 | 0.9258312 | 21.25 | 0.2361111 | 4.25
19 | -77.2 | 77.2 | 0.975091 | 22.5 | 0.25 | 4.5
20 | -80.9 | 80.9 | 1.021825 | 23.755 | 0.2639444 | 4.751
21 | -84.7 | 84.7 | 1.069821 | 25 | 0.2777778 | 5
22 | -88.3 | 88.3 | 1.115292 | 26.25 | 0.2916667 | 5.25
23 | -91.9 | 91.9 | 1.160762 | 27.5 | 0.3055556 | 5.5
24 | -95.2 | 95.2 | 1.202444 | 28.75 | 0.3194444 | 5.75
25 | -98.6 | 98.6 | 1.245388 | 30 | 0.3333333 | 6
26 | -101.9 | 101.9 | 1.28707 | 31.25 | 0.3472222 | 6.25
27 | -104.9 | 104.9 | 1.324962 | 32.5 | 0.3611111 | 6.5
28 | -107.9 | 107.9 | 1.362854 | 33.75 | 0.375 | 6.75
29 | -110.8 | 110.8 | 1.399483 | 35 | 0.3888889 | 7
30 | -113.7 | 113.7 | 1.436112 | 36.25 | 0.4027778 | 7.25
31 | -116.3 | 116.3 | 1.468952 | 37.5 | 0.4166667 | 7.5
32 | -118.8 | 118.8 | 1.500529 | 38.75 | 0.4305556 | 7.75
33 | -121.3 | 121.3 | 1.532105 | 40 | 0.4444444 | 8
34 | -123.9 | 123.9 | 1.564945 | 41.25 | 0.4583333 | 8.25
35 | -126.3 | 126.3 | 1.595259 | 42.505 | 0.4722778 | 8.501
36 | -128.8 | 128.8 | 1.626836 | 43.75 | 0.4861111 | 8.75
37 | -131.1 | 131.1 | 1.655886 | 45 | 0.5 | 9
38 | -133.4 | 133.4 | 1.684937 | 46.255 | 0.5139444 | 9.251
39 | -135.7 | 135.7 | 1.713988 | 47.5 | 0.5277778 | 9.5
40 | -137.8 | 137.8 | 1.740512 | 48.75 | 0.5416667 | 9.75
41 | 253.9 | -253.9 | -3.206938 | 50.005 | 0.5556111 | 10.001
42 | 253.2 | -253.2 | -3.198096 | 51.25 | 0.5694444 | 10.25
43 | 253.2 | -253.2 | -3.198096 | 52.5 | 0.5833333 | 10.5
44 | 253.2 | -253.2 | -3.198096 | 53.75 | 0.5972222 | 10.75
45 | 253.2 | -253.2 | -3.198096 | 55 | 0.6111111 | 11
46 | 253.2 | -253.2 | -3.198096 | 56.25 | 0.625 | 11.25
47 | 253.2 | -253.2 | -3.198096 | 57.5 | 0.6388889 | 11.5
48 | 253.2 | -253.2 | -3.198096 | 58.75 | 0.6527778 | 11.75
49 | 253.2 | -253.2 | -3.198096 | 60 | 0.6666667 | 12
50 | 253.2 | -253.2 | -3.198096 | 61.25 | 0.6805556 | 12.25
51 | 253.2 | -253.2 | -3.198096 | 62.5 | 0.6944444 | 12.5
52 | 253.2 | -253.2 | -3.198096 | 63.75 | 0.7083333 | 12.75
53 | 253.2 | -253.2 | -3.198096 | 65 | 0.7222222 | 13
54 | 253.2 | -253.2 | -3.198096 | 66.25 | 0.7361111 | 13.25