## Sheet2
Reading | Load [N] | Force | Stress | Displacement | strain | Time [sec.]
1 | -1 | 1 | 0.01263071 | 0 | 0 | 0
2 | -2 | 2 | 0.02526142 | 1.25 | 0.01388889 | 0.25
3 | -4.6 | 4.6 | 0.05810128 | 2.5 | 0.02777778 | 0.5
4 | -7 | 7 | 0.08841498 | 3.75 | 0.04166667 | 0.75
5 | -9.2 | 9.2 | 0.1162026 | 5 | 0.05555556 | 1
6 | -11.2 | 11.2 | 0.141464 | 6.255 | 0.0695 | 1.251
7 | -13.3 | 13.3 | 0.1679885 | 7.5 | 0.08333333 | 1.5
8 | -15.3 | 15.3 | 0.1932499 | 8.75 | 0.09722222 | 1.75
9 | -17.2 | 17.2 | 0.2172482 | 10 | 0.1111111 | 2
10 | -19 | 19 | 0.2399835 | 11.25 | 0.125 | 2.25
11 | -20.9 | 20.9 | 0.2639819 | 12.5 | 0.1388889 | 2.5
12 | -22.7 | 22.7 | 0.2867172 | 13.75 | 0.1527778 | 2.75
13 | -24.5 | 24.5 | 0.3094524 | 15 | 0.1666667 | 3
14 | -26.5 | 26.5 | 0.3347139 | 16.25 | 0.1805556 | 3.25
15 | -28.5 | 28.5 | 0.3599753 | 17.5 | 0.1944444 | 3.5
16 | -30.5 | 30.5 | 0.3852367 | 18.75 | 0.2083333 | 3.75
17 | -32.4 | 32.4 | 0.4092351 | 20 | 0.2222222 | 4
18 | -34.5 | 34.5 | 0.4357596 | 21.25 | 0.2361111 | 4.25
19 | -36.4 | 36.4 | 0.4597579 | 22.5 | 0.25 | 4.5
20 | -38.3 | 38.3 | 0.4837563 | 23.75 | 0.2638889 | 4.75
21 | -40.2 | 40.2 | 0.5077546 | 25.005 | 0.2778333 | 5.001
22 | -42.3 | 42.3 | 0.5342791 | 26.25 | 0.2916667 | 5.25
23 | -44.5 | 44.5 | 0.5620667 | 27.5 | 0.3055556 | 5.5
24 | -46.7 | 46.7 | 0.5898543 | 28.75 | 0.3194444 | 5.75
25 | -48.9 | 48.9 | 0.6176418 | 30 | 0.3333333 | 6
26 | -51.2 | 51.2 | 0.6466925 | 31.25 | 0.3472222 | 6.25
27 | -53.5 | 53.5 | 0.6757431 | 32.5 | 0.3611111 | 6.5
28 | -55.7 | 55.7 | 0.7035307 | 33.75 | 0.375 | 6.75
29 | -57.8 | 57.8 | 0.7300552 | 35 | 0.3888889 | 7
30 | -60.1 | 60.1 | 0.7591058 | 36.25 | 0.4027778 | 7.25
31 | -62.2 | 62.2 | 0.7856303 | 37.5 | 0.4166667 | 7.5
32 | -64.5 | 64.5 | 0.8146809 | 38.75 | 0.4305556 | 7.75
33 | -66.7 | 66.7 | 0.8424685 | 40 | 0.4444444 | 8
34 | -69 | 69 | 0.8715191 | 41.25 | 0.4583333 | 8.25
35 | -71.4 | 71.4 | 0.9018328 | 42.5 | 0.4722222 | 8.5
36 | -73.6 | 73.6 | 0.9296204 | 43.75 | 0.4861111 | 8.75
37 | -76.1 | 76.1 | 0.9611972 | 45 | 0.5 | 9
38 | -78.6 | 78.6 | 0.992774 | 46.25 | 0.5138889 | 9.25
39 | -81.1 | 81.1 | 1.024351 | 47.5 | 0.5277778 | 9.5
40 | -83.5 | 83.5 | 1.054664 | 48.75 | 0.5416667 | 9.75
41 | -86 | 86 | 1.086241 | 50 | 0.5555556 | 10
42 | -88.6 | 88.6 | 1.119081 | 51.25 | 0.5694444 | 10.25
43 | -91.2 | 91.2 | 1.151921 | 52.5 | 0.5833333 | 10.5
44 | -93.7 | 93.7 | 1.183498 | 53.75 | 0.5972222 | 10.75
45 | -96.4 | 96.4 | 1.217601 | 55 | 0.6111111 | 11
46 | -99 | 99 | 1.25044 | 56.25 | 0.625 | 11.25
47 | -101.7 | 101.7 | 1.284543 | 57.5 | 0.6388889 | 11.5
48 | -104.2 | 104.2 | 1.31612 | 58.75 | 0.6527778 | 11.75
49 | -107 | 107 | 1.351486 | 60 | 0.6666667 | 12
50 | -109.7 | 109.7 | 1.385589 | 61.25 | 0.6805556 | 12.25
51 | -112.5 | 112.5 | 1.420955 | 62.5 | 0.6944444 | 12.5
52 | -115.3 | 115.3 | 1.456321 | 63.75 | 0.7083333 | 12.75
53 | -117.9 | 117.9 | 1.489161 | 65 | 0.7222222 | 13
54 | -120.8 | 120.8 | 1.52579 | 66.25 | 0.7361111 | 13.25
55 | -123.7 | 123.7 | 1.562419 | 67.5 | 0.75 | 13.5
56 | -126.5 | 126.5 | 1.597785 | 68.75 | 0.7638889 | 13.75
57 | -129.1 | 129.1 | 1.630625 | 70 | 0.7777778 | 14
58 | -132 | 132 | 1.667254 | 71.25 | 0.7916667 | 14.25
59 | -134.7 | 134.7 | 1.701357 | 72.5 | 0.8055556 | 14.5
60 | -137.5 | 137.5 | 1.736723 | 73.75 | 0.8194444 | 14.75
61 | -140.2 | 140.2 | 1.770826 | 75 | 0.8333333 | 15
62 | -143.1 | 143.1 | 1.807455 | 76.25 | 0.8472222 | 15.25
63 | -145.8 | 145.8 | 1.841558 | 77.5 | 0.8611111 | 15.5
64 | -148.7 | 148.7 | 1.878187 | 78.75 | 0.875 | 15.75
65 | -151.2 | 151.2 | 1.909764 | 80 | 0.8888889 | 16
66 | -154 | 154 | 1.94513 | 81.25 | 0.9027778 | 16.25
67 | -156.8 | 156.8 | 1.980496 | 82.505 | 0.9167222 | 16.501
68 | -159.6 | 159.6 | 2.015862 | 83.755 | 0.9306111 | 16.751
69 | -162.3 | 162.3 | 2.049965 | 85 | 0.9444444 | 17
70 | -165.1 | 165.1 | 2.085331 | 86.25 | 0.9583333 | 17.25
71 | -167.9 | 167.9 | 2.120697 | 87.5 | 0.9722222 | 17.5
72 | -170.7 | 170.7 | 2.156063 | 88.75 | 0.9861111 | 17.75
73 | -173.4 | 173.4 | 2.190165 | 90 | 1 | 18
74 | -176.1 | 176.1 | 2.224268 | 91.25 | 1.013889 | 18.25
75 | -179 | 179 | 2.260897 | 92.5 | 1.027778 | 18.5
76 | -181.8 | 181.8 | 2.296263 | 93.75 | 1.041667 | 18.75
77 | -184.6 | 184.6 | 2.331629 | 95 | 1.055556 | 19
78 | -187.4 | 187.4 | 2.366995 | 96.25 | 1.069444 | 19.25
79 | -190.3 | 190.3 | 2.403625 | 97.5 | 1.083333 | 19.5
80 | -193 | 193 | 2.437727 | 98.75 | 1.097222 | 19.75
81 | -195.8 | 195.8 | 2.473093 | 100 | 1.111111 | 20
82 | -198.7 | 198.7 | 2.509722 | 101.25 | 1.125 | 20.25
83 | -201.7 | 201.7 | 2.547615 | 102.5 | 1.138889 | 20.5
84 | -204.6 | 204.6 | 2.584244 | 103.75 | 1.152778 | 20.75
85 | -207.5 | 207.5 | 2.620873 | 105 | 1.166667 | 21
86 | -210.4 | 210.4 | 2.657502 | 106.25 | 1.180556 | 21.25
87 | -213.4 | 213.4 | 2.695394 | 107.5 | 1.194444 | 21.5
88 | -216.4 | 216.4 | 2.733286 | 108.75 | 1.208333 | 21.75
89 | -219.2 | 219.2 | 2.768652 | 110 | 1.222222 | 22
90 | -222.1 | 222.1 | 2.805281 | 111.25 | 1.236111 | 22.25
91 | -225 | 225 | 2.84191 | 112.5 | 1.25 | 22.5
92 | -228 | 228 | 2.879802 | 113.75 | 1.263889 | 22.75
93 | -230.8 | 230.8 | 2.915168 | 115 | 1.277778 | 23
94 | -233.7 | 233.7 | 2.951797 | 116.25 | 1.291667 | 23.25
95 | -236.5 | 236.5 | 2.987163 | 117.5 | 1.305556 | 23.5
96 | -239.4 | 239.4 | 3.023792 | 118.75 | 1.319444 | 23.75
97 | -242 | 242 | 3.056632 | 120 | 1.333333 | 24
98 | -244.9 | 244.9 | 3.093261 | 121.25 | 1.347222 | 24.25
99 | -247.6 | 247.6 | 3.127364 | 122.5 | 1.361111 | 24.5
100 | -250.4 | 250.4 | 3.16273 | 123.75 | 1.375 | 24.75
101 | -253.1 | 253.1 | 3.196833 | 125 | 1.388889 | 25
102 | -255.8 | 255.8 | 3.230936 | 126.25 | 1.402778 | 25.25
103 | -258.7 | 258.7 | 3.267565 | 127.5 | 1.416667 | 25.5
104 | -261.4 | 261.4 | 3.301668 | 128.75 | 1.430556 | 25.75
105 | -264.1 | 264.1 | 3.335771 | 130 | 1.444444 | 26
106 | -266.7 | 266.7 | 3.368611 | 131.25 | 1.458333 | 26.25
107 | -269.4 | 269.4 | 3.402714 | 132.5 | 1.472222 | 26.5
108 | -272 | 272 | 3.435554 | 133.75 | 1.486111 | 26.75
109 | -274.6 | 274.6 | 3.468394 | 135 | 1.5 | 27
110 | -277.1 | 277.1 | 3.49997 | 136.25 | 1.513889 | 27.25
111 | -279.8 | 279.8 | 3.534073 | 137.5 | 1.527778 | 27.5
112 | -282.3 | 282.3 | 3.56565 | 138.75 | 1.541667 | 27.75
113 | -284.8 | 284.8 | 3.597227 | 140 | 1.555556 | 28
114 | -287.2 | 287.2 | 3.627541 | 141.25 | 1.569444 | 28.25
115 | -289.8 | 289.8 | 3.66038 | 142.5 | 1.583333 | 28.5
116 | -292.3 | 292.3 | 3.691957 | 143.75 | 1.597222 | 28.75
117 | -294.9 | 294.9 | 3.724797 | 145 | 1.611111 | 29
118 | -297.4 | 297.4 | 3.756374 | 146.25 | 1.625 | 29.25
119 | -300.1 | 300.1 | 3.790477 | 147.5 | 1.638889 | 29.5
120 | -302.8 | 302.8 | 3.82458 | 148.75 | 1.652778 | 29.75
121 | -305.7 | 305.7 | 3.861209 | 150 | 1.666667 | 30
122 | -308.6 | 308.6 | 3.897838 | 151.25 | 1.680556 | 30.25
123 | -311.5 | 311.5 | 3.934467 | 152.5 | 1.694444 | 30.5
124 | -314.4 | 314.4 | 3.971096 | 153.75 | 1.708333 | 30.75
125 | -317.2 | 317.2 | 4.006462 | 155 | 1.722222 | 31
126 | -320 | 320 | 4.041828 | 156.25 | 1.736111 | 31.25
127 | -322.9 | 322.9 | 4.078457 | 157.5 | 1.75 | 31.5
128 | -325.7 | 325.7 | 4.113823 | 158.75 | 1.763889 | 31.75
129 | -328.5 | 328.5 | 4.149189 | 160 | 1.777778 | 32
130 | -331.2 | 331.2 | 4.183292 | 161.25 | 1.791667 | 32.25
131 | -333.8 | 333.8 | 4.216132 | 162.5 | 1.805556 | 32.5
132 | -336.7 | 336.7 | 4.252761 | 163.75 | 1.819444 | 32.75
133 | -339.4 | 339.4 | 4.286864 | 165 | 1.833333 | 33
134 | -342.1 | 342.1 | 4.320967 | 166.25 | 1.847222 | 33.25
135 | -344.8 | 344.8 | 4.35507 | 167.5 | 1.861111 | 33.5
136 | -347.6 | 347.6 | 4.390436 | 168.75 | 1.875 | 33.75
137 | -350.3 | 350.3 | 4.424538 | 170 | 1.888889 | 34
138 | -353 | 353 | 4.458641 | 171.25 | 1.902778 | 34.25
139 | -355.6 | 355.6 | 4.491481 | 172.5 | 1.916667 | 34.5
140 | -358.3 | 358.3 | 4.525584 | 173.75 | 1.930556 | 34.75
141 | -360.9 | 360.9 | 4.558424 | 175 | 1.944444 | 35
142 | -363.4 | 363.4 | 4.590001 | 176.25 | 1.958333 | 35.25
143 | -365.9 | 365.9 | 4.621578 | 177.5 | 1.972222 | 35.5
144 | -368.4 | 368.4 | 4.653154 | 178.75 | 1.986111 | 35.75
145 | -371 | 371 | 4.685994 | 180 | 2 | 36
146 | -373.4 | 373.4 | 4.716308 | 181.25 | 2.013889 | 36.25
147 | -375.8 | 375.8 | 4.746622 | 182.5 | 2.027778 | 36.5
148 | -378.1 | 378.1 | 4.775672 | 183.75 | 2.041667 | 36.75
149 | -380.4 | 380.4 | 4.804723 | 185 | 2.055556 | 37
150 | -382.7 | 382.7 | 4.833774 | 186.25 | 2.069444 | 37.25
151 | -385 | 385 | 4.862824 | 187.5 | 2.083333 | 37.5
152 | -387.3 | 387.3 | 4.891875 | 188.75 | 2.097222 | 37.75
153 | -389.6 | 389.6 | 4.920925 | 190 | 2.111111 | 38
154 | -391.7 | 391.7 | 4.94745 | 191.25 | 2.125 | 38.25
155 | -394 | 394 | 4.976501 | 192.5 | 2.138889 | 38.5
156 | -396.3 | 396.3 | 5.005551 | 193.75 | 2.152778 | 38.75
157 | -398.6 | 398.6 | 5.034602 | 195 | 2.166667 | 39
158 | -400.7 | 400.7 | 5.061126 | 196.25 | 2.180556 | 39.25
159 | -403 | 403 | 5.090177 | 197.5 | 2.194444 | 39.5
160 | -405.1 | 405.1 | 5.116701 | 198.75 | 2.208333 | 39.75
161 | -407.4 | 407.4 | 5.145752 | 200 | 2.222222 | 40
162 | -409.5 | 409.5 | 5.172277 | 201.25 | 2.236111 | 40.25
163 | -411.8 | 411.8 | 5.201327 | 202.5 | 2.25 | 40.5
164 | -413.8 | 413.8 | 5.226589 | 203.75 | 2.263889 | 40.75
165 | -415.8 | 415.8 | 5.25185 | 205 | 2.277778 | 41
166 | -417.7 | 417.7 | 5.275848 | 206.25 | 2.291667 | 41.25
167 | -419.4 | 419.4 | 5.297321 | 207.5 | 2.305556 | 41.5
168 | -421.2 | 421.2 | 5.320056 | 208.75 | 2.319444 | 41.75
169 | -5.3 | 5.3 | 0.06694277 | 210 | 2.333333 | 42