## Sheet2
Reading | Load [N] | Time [sec.]
1 | -1 | 0
2 | -1 | 0.25
3 | -2.8 | 0.5
4 | -5.6 | 0.75
5 | -7.8 | 1
6 | -9.8 | 1.25
7 | -11.7 | 1.5
8 | -13.6 | 1.75
9 | -15.5 | 2.001
10 | -17.3 | 2.25
11 | -19.1 | 2.5
12 | -20.8 | 2.75
13 | -22.6 | 3
14 | -24.4 | 3.25
15 | -26.2 | 3.501
16 | -28 | 3.75
17 | -29.8 | 4
18 | -31.5 | 4.25
19 | -33.2 | 4.5
20 | -35 | 4.75
21 | -37 | 5
22 | -38.7 | 5.25
23 | -40.5 | 5.5
24 | -42.4 | 5.75
25 | -44.4 | 6
26 | -46.2 | 6.25
27 | -48.1 | 6.5
28 | -50 | 6.75
29
| -137.9 | 16.25
67 | -140.2 | 16.5
68 | -142.8 | 16.751
69 | -145.2 | 17
70 | -147.8 | 17.25
71 | -150.2 | 17.5
72 | -152.8 | 17.75
73 | -155.3 | 18
74 | -157.9 | 18.251
75 | -160.3 | 18.5
76 | -163 | 18.75
77 | -165.7 | 19.001
78 | -168.3 | 19.25
79 | -170.8 | 19.501
80 | -173.5 | 19.75
81 | -176.1 | 20
82 | -178.7 | 20.25
83 | -181.3 | 20.5
84 | -183.9 | 20.751
85 | -186.6 | 21
86 | -189.1 | 21.25
87 | -191.6 | 21.5
88 | -194.1 | 21.751
89 | -196.7 | 22
90 | -199.2 | 22.25
91 | -201.8 | 22.5
92 | -204.4 | 22.75
93 | -207.2 | 23
94 | -209.8 | 23.25
95 | -212.4 | 23.5
96 | -215.1 | 23.751
97 | -217.9 | 24
98 | -220.5 | 24.25
99 | -223 | 24.5
100 | -225.6 | 24.75
101 | -228.2 | 25.001
102 | -230.9 | 25.25
103 | -233.3 | 25.5
104 | -235.9 | 25.75
105 | -238.4 | 26
106 | -240.9 | 26.25
107 | -243.3 | 26.5
108 | -245.8 | 26.75
109 | -248.3 | 27
110 | -250.8 | 27.25
111 | -253.2 | 27.5
112 | -255.9 | 27.75
113 | -258.4 | 28
114 | -261 | 28.251
115 | -263.4 | 28.5
116 | -266 | 28.75
117 | -268.5 | 29
118 | -270.9 | 29.25
119 | -273.4 | 29.501
120 | -275.7 | 29.75
121 | -278.2 | 30
122 | -280.6 | 30.25
123 | -283 | 30.5
124 | -285.2 | 30.75
125 | -287.6 | 31
126 | -289.9 | 31.251
127 | -292.3 | 31.5
128 | -294.5 | 31.75
129 | -296.9 | 32
130 | -299.2 | 32.25
131 | -301.6 | 32.5
132 | -303.8 | 32.75
133 | -306.2 | 33
134 | -308.5 | 33.25
135 | -310.7 | 33.5
136 | -313 | 33.75
137 | -315.3 | 34
138 | -317.6 | 34.25
139 | -319.8 | 34.5
140 | -322 | 34.75
141 | -324.1 | 35
142 | -326.3 | 35.25
143 | -328.4 | 35.5
144 | -330.4 | 35.75
145 | -332.2 | 36
146 | -4.5 | 36.25
147 | -4 | 36.5
148 | -4 | 36.75
149 | -4 | 37