## Sheet2
Reading | Load [N] | Time [sec.]
1 | -0.7 | 0
2 | -2.9 | 0.25
3 | -5.3 | 0.5
4 | -7.3 | 0.75
5 | -9.1 | 1
6 | -10.9 | 1.25
7 | -12.8 | 1.5
8 | -14.4 | 1.75
9 | -16.1 | 2
10 | -17.8 | 2.25
11 | -19.4 | 2.5
12 | -20.9 | 2.75
13 | -22.4 | 3
14 | -24 | 3.25
15 | -25.4 | 3.501
16 | -26.7 | 3.75
17 | -27.9 | 4.001
18 | -29.3 | 4.25
19 | -30.6 | 4.5
20 | -31.8 | 4.751
21 | -32.8 | 5
22 | -33.7 | 5.25
23 | -34.4 | 5.5
24 | -35 | 5.75
25 | -35.3 | 6
26 | -34.9 | 6.25
27 | -22.5 | 6.5
28 | -24.5 | 6.75
29 | -26.9 | 7
30 | -29.2 | 7.25
31 | -31.6 | 7.5
32 | -34 | 7.75
33 | -36 | 8.001
34 | -37.9 | 8.25
35 | -39.8 | 8.501
36 | -41.5 | 8.75
37 | -43.1 | 9
38 | -44.9 | 9.251
39 | -47 | 9.5
40 | -48.9 | 9.75
41 | -50.9 | 10
42 | -52.8 | 10.25
43 | -54.8 | 10.501
44 | -56.6 | 10.75
45 | -58.5 | 11
46 | -60.2 | 11.25
47 | -62 | 11.501
48 | -63.7 | 11.75
49 | -65.4 | 12
50 | -67.2 | 12.25
51 | -69 | 12.5
52 | -70.8 | 12.751
53 | -72.7 | 13
54 | -74.7 | 13.25
55 | -76.6 | 13.5
56 | -78.3 | 13.75
57 | -79.6 | 14
58 | -81.1 | 14.25
59 | -82.8 | 14.5
60 | -84.8 | 14.75
61 | -86.8 | 15
62 | -89.3 | 15.25
63 | -91.8 | 15.5
64 | -94.3 | 15.75
65 | -96.7 | 16
66 | -99.3 | 16.25
67 | -101.9 | 16.501
68 | -104.5 | 16.75
69 | -106.9 | 17
70 | -109.4 | 17.25
71 | -111.9 | 17.5
72 | -114.5 | 17.75
73 | -117.2 | 18.001
74 | -119.9 | 18.25
75 | -122.6 | 18.5
76 | -125.3 | 18.75
77 | -128 | 19
78 | -130.7 | 19.25
79 | -133.6 | 19.5
80 | -136.3 | 19.751
81 | -139.1 | 20
82 | -141.8 | 20.25
83 | -144.7 | 20.5
84 | -147.5 | 20.75
85 | -150.3 | 21
86 | -153.2 | 21.25
87 | -156.1 | 21.5
88 | -158.9 | 21.751
89 | -161.8 | 22.001
90 | -164.7 | 22.25
91 | -167.6 | 22.5
92 | -170.6 | 22.75
93 | -173.4 | 23
94 | -176.3 | 23.25
95 | -179.2 | 23.5
96 | -182 | 23.75
97 | -184.7 | 24
98 | -187.6 | 24.25
99 | -190.5 | 24.5
100 | -193.3 | 24.751
101 | -196 | 25
102 | -198.8 | 25.25
103 | -201.6 | 25.5
104 | -204.4 | 25.75
105 | -207.2 | 26
106 | -210 | 26.25
107 | -212.8 | 26.5
108 | -215.6 | 26.751
109 | -218.4 | 27
110 | -221.2 | 27.25
111 | -224.1 | 27.5
112 | -226.9 | 27.75
113 | -229.7 | 28
114 | -232.4 | 28.25
115 | -235.1 | 28.5
116 | -237.7 | 28.75
117 | -240.3 | 29
118 | -242.8 | 29.25
119 | -245.6 | 29.5
120 | -248.2 | 29.75
121 | -250.9 | 30
122 | -253.4 | 30.251
123 | -256.2 | 30.5
124 | -258.9 | 30.75
125 | -261.6 | 31.001
126 | -264.4 | 31.251
127 | -267.2 | 31.5
128 | -270 | 31.75
129 | -272.8 | 32
130 | -275.5 | 32.25
131 | -278.3 | 32.501
132 | -281.1 | 32.75
133 | -283.8 | 33
134 | -286.4 | 33.25
135 | -289.2 | 33.5
136 | -292 | 33.75
137 | -294.8 | 34
138 | -297.6 | 34.25
139 | -300.3 | 34.5
140 | -303.2 | 34.75
141 | -305.9 | 35
142 | -308.6 | 35.25
143 | -311.4 | 35.5
144 | -314.2 | 35.75
145 | -317 | 36
146 | -319.6 | 36.25
147 | -322.4 | 36.501
148 | -325 | 36.75
149 | -327.7 | 37
150 | -330.2 | 37.25
151 | -332.9 | 37.5
152 | -335.5 | 37.75
153 | -338.1 | 38
154 | -340.5 | 38.25
155 | -343.1 | 38.5
156 | -345.6 | 38.75
157 | -348.1 | 39
158 | -350.4 | 39.25
159 | -352.8 | 39.5
160 | -355.3 | 39.75
161 | -357.7 | 40
162 | -360.1 | 40.25
163 | -362.6 | 40.5
164 | -365.1 | 40.75
165 | -367.5 | 41
166 | -369.8 | 41.25
167 | -372.2 | 41.5
168 | -374.6 | 41.75
169 | -376.8 | 42
170 | -379.2 | 42.25
171 | -381.7 | 42.5
172 | -384.1 | 42.75
173 | -386.5 | 43.001
174 | -388.9 | 43.251
175 | -391.3 | 43.5
176 | -393.7 | 43.75
177 | -396.1 | 44
178 | -398.5 | 44.25
179 | -400.9 | 44.5
180 | -403.3 | 44.751
181 | -405.6 | 45
182 | -407.8 | 45.25
183 | -410.1 | 45.501
184 | -412.4 | 45.75
185 | -414.6 | 46
186 | -416.7 | 46.25
187 | -418.5 | 46.5
188 | -4 | 46.75
189 | -4 | 47
190 | -4.1 | 47.25
191 | -4.1 | 47.5
192 | -4 | 47.75
193 | -4.1 | 48
194 | -4 | 48.25